## ER Core Selection Chart
Inductance | 8.6
Current | 100
LI2 | 86

## ER Core Design Tool
ER Core Design
Core Dimension & Parameter
Material |  |  | SIZE |  |  |  | Size(mm) |  | A | B | C | D | E | F | Path length(㎝) |  | 5.81
RH(HighFlux) |  |  | 3020A | [5 empty] | 30 | 20 | 9.2 | 12 | 25.6 | 5.9 | Cross Section Area(㎠) |  | 1.14
[15 empty] | Window Area(㎠) |  | 0.8024
[15 empty] | Volume(cc) |  | 6.6234
Design Parameter | [13 empty] | Total Loss & Delta T
Turns |  |  |  | 4 |  | Winding Factor(%) |  |  | 23.7383 | DCR(mΩ) @ 20℃ |  | 0.6998465 |  | Perm. | Total Loss(W) |  | Delta T
Wire Eff. Area(㎟) |  |  |  | 4.761904 |  | RMS Current (A) |  |  | 80 | Temp of Wire(℃) |  | 20 |  |  | DC | AC | DC | AC
Wire length/T(㎝) |  |  |  | 4.900885 |  | Peak Current (A) |  |  | 150 | DCR(mΩ) @ T(℃) |  | 0.6998465 |  | 026 | 6.213404 | 12.74064 | 65.69669 | 119.488
Wire Material |  |  |  | Copper |  | Frequency (kHz) |  |  | 250 | Wire loss @Irms (W) |  | 4.479017 |  | 040 | 6.094943 | 12.2622 | 64.65165 | 115.7384
Current Density |  |  |  | 16.8 |  | Ripple Current (ΔI) |  |  | 20 | Wire loss @Ipeak (W) |  | 15.74655 |  | 060 | 5.550174 | 9.695831 | 59.80084 | 95.17553
Wire Dia(mm) |  |  |  | 2.462325 |  | Required L (μH) @ Ipeak |  |  | 1.5 | Wire Weight(g) |  | 8.364175
Surface Area(㎠) |  |  |  | 40.87 |  | Graph range |  | 0 | ~ | 180
Flat Wire |  |  |  | Width= |  | 2.522195 |  | Thickness= |  | 1.888
DC Bias Parameter | [8 empty] | Loss Function parameter
ui | a | b | c |  |  | ui | a |  | b |  | c |  | d | ui |  | AL | a | b | c
026 | 0.03872 | 3.70507e-08 | 3.3317 |  |  | 026 | 2.252 |  | 4.081 |  | 0.0006 |  | 2.736 | 026 |  | 64 | 0.03872 | 3.70507e-08 | 3.3317
040 | 0.02544 | 2.08231e-09 | 3.92784 |  |  | 040 | 2.268 |  | 3.566 |  | 0.0015 |  | 2.567 | 040 |  | 99 | 0.02544 | 2.08231e-09 | 3.92784
060 | 0.01689 | 8.76395e-09 | 3.7268 |  |  | 060 | 2.284 |  | 3.05 |  | 0.0023 |  | 2.397 | 060 |  | 148 | 0.01689 | 8.76395e-09 | 3.7268
#N/A | #N/A | #N/A | #N/A |  |  | #N/A | #N/A |  | #N/A |  | #N/A |  |  | #N/A |  | #N/A | #N/A | #N/A | #N/A
#N/A | #N/A | #N/A | #N/A |  |  | #N/A | #N/A |  | #N/A |  | #N/A |  |  | #N/A |  | #N/A
#N/A | #N/A | #N/A | #N/A |  |  | #N/A | #N/A |  | #N/A |  | #N/A |  |  | #N/A |  | #N/A
#N/A | #N/A | #N/A | #N/A |  |  | #N/A | #N/A |  | #N/A |  | #N/A |  |  | #N/A |  | #N/A
DC Bias Characteristics | [9 empty] | Core Loss
Curr. | Perm. |  | 026 |  | 040 |  | 060 |  |  | Perm. | ΔI | L@Ipeak | Flux Density(G) |  | Core Loss(mW/cc) |  | Core Loss(W)
| H(Oe)＼AL |  | 64 |  | 99 |  | 148 | [5 empty] | DC(ΔB/2) | AC(ΔB) | DC | AC | DC | AC
0 | 0 |  | 1.024 |  | 1.584 |  | 2.368 |  |  | 026 | 31.82735 | 0.9425856 | 328.9474 | 657.8947 | 261.8575 | 1247.339 | 1.734387 | 8.261627
26.66667 | 23.07079 |  | 1.017413 |  | 1.549507 |  | 2.329467 |  |  | 040 | 21.78148 | 1.377317 | 328.9474 | 657.8947 | 243.9722 | 1175.104 | 1.615925 | 7.783184
53.33333 | 46.14158 |  | 1.011535 |  | 1.541349 |  | 2.294701 |  |  | 060 | 16.69851 | 1.796568 | 328.9474 | 657.8947 | 161.723 | 787.6339 | 1.071156 | 5.216814
80 | 69.21237 |  | 1.000187 |  | 1.520358 |  | 2.215967
150 | 129.7732 |  | 0.9425856 |  | 1.377317 |  | 1.796568
180 | 155.7278 |  | 0.90662 |  | 1.276603 |  | 1.564039
Lrated / Linitial |  |  | 92.05% |  | 86.95% |  | 75.87% |  | #REF! | #DIV/0! | #REF!
|  |  | Material |  |  | SIZE
|  |  | RH(HighFlux) |  |  | 3020A |  |  | Turns | 4
29953
29954
29955
[13 empty] | Current | H(Oe) | 026 | 040 | 060 | #N/A | #N/A | #N/A | #N/A
[10 empty] | 0 |  |  | 0 | 0 | 1.01888 | 1.550749 | 2.335764 | #N/A | #N/A | #N/A | #N/A
[10 empty] | 1 |  |  | 3.6 | 3.114557 | 1.018867 | 1.550745 | 2.335737 | #N/A | #N/A | #N/A | #N/A
[10 empty] | 2 |  |  | 7.2 | 6.229113 | 1.018811 | 1.550722 | 2.335586 | #N/A | #N/A | #N/A | #N/A
[10 empty] | 3 |  |  | 10.8 | 9.34367 | 1.018702 | 1.550661 | 2.335227 | #N/A | #N/A | #N/A | #N/A
[10 empty] | 4 |  |  | 14.4 | 12.45823 | 1.018531 | 1.550544 | 2.334588 | #N/A | #N/A | #N/A | #N/A
[10 empty] | 5 |  |  | 18 | 15.57278 | 1.018293 | 1.550356 | 2.333604 | #N/A | #N/A | #N/A | #N/A
[10 empty] | 6 |  |  | 21.6 | 18.68734 | 1.017982 | 1.550079 | 2.332215 | #N/A | #N/A | #N/A | #N/A
[10 empty] | 7 |  |  | 25.2 | 21.8019 | 1.017594 | 1.549696 | 2.330365 | #N/A | #N/A | #N/A | #N/A
[10 empty] | 8 |  |  | 28.8 | 24.91645 | 1.017125 | 1.549193 | 2.328001 | #N/A | #N/A | #N/A | #N/A
[10 empty] | 9 |  |  | 32.4 | 28.03101 | 1.016571 | 1.548554 | 2.325075 | #N/A | #N/A | #N/A | #N/A
[10 empty] | 10 |  |  | 36 | 31.14557 | 1.01593 | 1.547762 | 2.321539 | #N/A | #N/A | #N/A | #N/A
[10 empty] | 11 |  |  | 39.6 | 34.26012 | 1.015198 | 1.546804 | 2.317351 | #N/A | #N/A | #N/A | #N/A
[10 empty] | 12 |  |  | 43.2 | 37.37468 | 1.014374 | 1.545663 | 2.312469 | #N/A | #N/A | #N/A | #N/A
[10 empty] | 13 |  |  | 46.8 | 40.48924 | 1.013454 | 1.544325 | 2.306858 | #N/A | #N/A | #N/A | #N/A
[10 empty] | 14 |  |  | 50.4 | 43.60379 | 1.012437 | 1.542776 | 2.300483 | #N/A | #N/A | #N/A | #N/A
[10 empty] | 15 |  |  | 54 | 46.71835 | 1.011321 | 1.541003 | 2.293312 | #N/A | #N/A | #N/A | #N/A
[10 empty] | 16 |  |  | 57.6 | 49.83291 | 1.010104 | 1.538991 | 2.28532 | #N/A | #N/A | #N/A | #N/A
[10 empty] | 17 |  |  | 61.2 | 52.94746 | 1.008784 | 1.536728 | 2.276483 | #N/A | #N/A | #N/A | #N/A
[10 empty] | 18 |  |  | 64.8 | 56.06202 | 1.007361 | 1.534201 | 2.26678 | #N/A | #N/A | #N/A | #N/A
[10 empty] | 19 |  |  | 68.4 | 59.17657 | 1.005833 | 1.531399 | 2.256195 | #N/A | #N/A | #N/A | #N/A
[10 empty] | 20 |  |  | 72 | 62.29113 | 1.0042 | 1.528308 | 2.244715 | #N/A | #N/A | #N/A | #N/A
[10 empty] | 21 |  |  | 75.6 | 65.40569 | 1.002459 | 1.52492 | 2.232333 | #N/A | #N/A | #N/A | #N/A
[10 empty] | 22 |  |  | 79.2 | 68.52024 | 1.000612 | 1.521223 | 2.219043 | #N/A | #N/A | #N/A | #N/A
[10 empty] | 23 |  |  | 82.8 | 71.6348 | 0.9986563 | 1.517208 | 2.204845 | #N/A | #N/A | #N/A | #N/A
[10 empty] | 24 |  |  | 86.4 | 74.74936 | 0.9965925 | 1.512865 | 2.189742 | #N/A | #N/A | #N/A | #N/A
[10 empty] | 25 |  |  | 90 | 77.86391 | 0.9944202 | 1.508188 | 2.173742 | #N/A | #N/A | #N/A | #N/A
[10 empty] | 26 |  |  | 93.6 | 80.97847 | 0.9921393 | 1.503168 | 2.156854 | #N/A | #N/A | #N/A | #N/A
[10 empty] | 27 |  |  | 97.2 | 84.09303 | 0.9897498 | 1.497798 | 2.139095 | #N/A | #N/A | #N/A | #N/A
[10 empty] | 28 |  |  | 100.8 | 87.20758 | 0.9872519 | 1.492074 | 2.120482 | #N/A | #N/A | #N/A | #N/A
[10 empty] | 29 |  |  | 104.4 | 90.32214 | 0.9846457 | 1.48599 | 2.101037 | #N/A | #N/A | #N/A | #N/A
[10 empty] | 30 |  |  | 108 | 93.4367 | 0.9819318 | 1.479543 | 2.080785 | #N/A | #N/A | #N/A | #N/A
[10 empty] | 31 |  |  | 111.6 | 96.55125 | 0.9791107 | 1.472729 | 2.059755 | #N/A | #N/A | #N/A | #N/A
[10 empty] | 32 |  |  | 115.2 | 99.66581 | 0.9761829 | 1.465547 | 2.037977 | #N/A | #N/A | #N/A | #N/A
[10 empty] | 33 |  |  | 118.8 | 102.7804 | 0.9731493 | 1.457994 | 2.015486 | #N/A | #N/A | #N/A | #N/A
[10 empty] | 34 |  |  | 122.4 | 105.8949 | 0.9700108 | 1.450072 | 1.992318 | #N/A | #N/A | #N/A | #N/A
[10 empty] | 35 |  |  | 126 | 109.0095 | 0.9667683 | 1.441781 | 1.968511 | #N/A | #N/A | #N/A | #N/A
[10 empty] | 36 |  |  | 129.6 | 112.124 | 0.9634229 | 1.433123 | 1.944105 | #N/A | #N/A | #N/A | #N/A
[10 empty] | 37 |  |  | 133.2 | 115.2386 | 0.9599758 | 1.424101 | 1.919141 | #N/A | #N/A | #N/A | #N/A
[10 empty] | 38 |  |  | 136.8 | 118.3531 | 0.9564283 | 1.414718 | 1.893664 | #N/A | #N/A | #N/A | #N/A
[10 empty] | 39 |  |  | 140.4 | 121.4677 | 0.9527819 | 1.40498 | 1.867717 | #N/A | #N/A | #N/A | #N/A
[10 empty] | 40 |  |  | 144 | 124.5823 | 0.9490379 | 1.394891 | 1.841345 | #N/A | #N/A | #N/A | #N/A
[10 empty] | 41 |  |  | 147.6 | 127.6968 | 0.945198 | 1.384459 | 1.814592 | #N/A | #N/A | #N/A | #N/A
[10 empty] | 42 |  |  | 151.2 | 130.8114 | 0.9412638 | 1.37369 | 1.787504 | #N/A | #N/A | #N/A | #N/A
[10 empty] | 43 |  |  | 154.8 | 133.9259 | 0.9372371 | 1.362594 | 1.760127 | #N/A | #N/A | #N/A | #N/A
[10 empty] | 44 |  |  | 158.4 | 137.0405 | 0.9331196 | 1.35118 | 1.732504 | #N/A | #N/A | #N/A | #N/A
[10 empty] | 45 |  |  | 162 | 140.155 | 0.9289133 | 1.339456 | 1.704681 | #N/A | #N/A | #N/A | #N/A
[10 empty] | 46 |  |  | 165.6 | 143.2696 | 0.9246201 | 1.327435 | 1.676701 | #N/A | #N/A | #N/A | #N/A
[10 empty] | 47 |  |  | 169.2 | 146.3842 | 0.9202421 | 1.315127 | 1.648606 | #N/A | #N/A | #N/A | #N/A
[10 empty] | 48 |  |  | 172.8 | 149.4987 | 0.9157813 | 1.302544 | 1.620438 | #N/A | #N/A | #N/A | #N/A
[10 empty] | 49 |  |  | 176.4 | 152.6133 | 0.9112399 | 1.289698 | 1.592236 | #N/A | #N/A | #N/A | #N/A
[10 empty] | 50 |  |  | 180 | 155.7278 | 0.90662 | 1.276603 | 1.564039 | #N/A | #N/A | #N/A | #N/A

## ER Core Dimension (hidden)
SIZE | A | B | C | D | E | F | Path length (cm) | Cross Section A (㎠) | Window Area (㎠) | Volume (cc) | 0% Winding length/turn | Surface Area (㎠)
1911A | 18.8 | 11 | 6 | 7.4 | 15.6 | 4 | 3.54 | 0.425 | 0.328 | 1.5045 | 2.324779 | 14.63
2314A | 23.4 | 14 | 8.7 | 9.2 | 19.4 | 6.2 | 4.91 | 0.67 | 0.6324 | 3.2897 | 2.890265 | 25.46
2518A | 25 | 18 | 8.4 | 11 | 21 | 5.4 | 4.97 | 0.96 | 0.54 | 4.7712 | 3.455752 | 31.81
2518B | 25 | 18 | 10.8 | 11 | 21 | 7.8 | 5.93 | 0.96 | 0.78 | 5.6928 | 3.455752 | 37.68
3020A | 30 | 20 | 9.2 | 12 | 25.6 | 5.9 | 5.81 | 1.14 | 0.8024 | 6.6234 | 3.769911 | 40.87
3020B | 30 | 20 | 11.8 | 12 | 25.6 | 8.5 | 6.85 | 1.14 | 1.156 | 7.809 | 3.769911 | 47.76
3222A | 32 | 22 | 10.3 | 13.5 | 27 | 6.6 | 6.25 | 1.43 | 0.891 | 8.9375 | 4.24115 | 49.16
3222B | 32 | 22 | 13.4 | 13.5 | 27 | 9.7 | 7.49 | 1.43 | 1.3095 | 10.7107 | 4.24115 | 57.53
3222C | 32 | 22 | 15.2 | 13.5 | 27 | 11.5 | 8.21 | 1.43 | 1.5525 | 11.7403 | 4.24115 | 63.55
3624A | 36.2 | 24 | 11.2 | 15 | 30.4 | 7.2 | 6.78 | 1.77 | 1.1088 | 12.0006 | 4.712389 | 59.91
3624B | 36.2 | 24 | 14.4 | 15 | 30.4 | 10.4 | 8.06 | 1.77 | 1.6016 | 14.2662 | 4.712389 | 70.31
4225A | 42 | 25 | 12.3 | 16.2 | 35.2 | 7.9 | 7.61 | 2.06 | 1.501 | 15.6766 | 5.08938 | 71.39
4225B | 42 | 25 | 15.8 | 16.2 | 35.2 | 11.4 | 9.01 | 2.06 | 2.166 | 18.5606 | 5.08938 | 83.32
4628A | 46.5 | 28 | 19 | 14.9 | 39.3 | 14.5 | 9.81 | 2.08 | 3.538 | 20.4048 | 4.680973 | 106.85

## ER Core Function Parameter (hidden)
|  | DC Bias parameter | [6 empty] | Loss Function parameter
|  | Material | No. | ui | a | b | c | Material | ui | a | b | c | d
RH(HighFlux)1 | RH(HighFlux)026 | RH(HighFlux) | 1 | 026 | 0.03872 | 3.70507e-08 | 3.3317 | RH(HighFlux) | 026 | 2.252 | 4.081 | 0.0006 | 2.736
RH(HighFlux)2 | RH(HighFlux)040 | RH(HighFlux) | 2 | 040 | 0.02544 | 2.08231e-09 | 3.92784 | RH(HighFlux) | 040 | 2.268 | 3.566 | 0.0015 | 2.567
RH(HighFlux)3 | RH(HighFlux)060 | RH(HighFlux) | 3 | 060 | 0.01689 | 8.76395e-09 | 3.7268 | RH(HighFlux) | 060 | 2.284 | 3.05 | 0.0023 | 2.397
RK(MegaFlux)1 | RK(MegaFlux)026 | RK(MegaFlux) | 1 | 026 | 0.03861 | 8.71756e-08 | 2.98839 | RK(MegaFlux) | 026 | 2.166 | 9.918 | 0.0519 | 2.061
RK(MegaFlux)2 | RK(MegaFlux)040 | RK(MegaFlux) | 2 | 040 | 0.02534 | 1.52282e-08 | 3.5265 | RK(MegaFlux) | 040 | 2.156 | 9.396 | 0.0576 | 2.021
RK(MegaFlux)3 | RK(MegaFlux)060 | RK(MegaFlux) | 3 | 060 | 0.01667 | 3.76423e-07 | 3.0547 | RK(MegaFlux) | 060 | 2.145 | 8.874 | 0.0632 | 1.98
`

## ER Core AL (hidden)
| 사양 | 품번 | 재질 | 사이즈 | 투자율 | AL | a | b | c | 재질 |  | Wire Material
RH(HighFlux)1911A026 | 일반 | RH1911A026 | RH(HighFlux) | 1911A | 026 | 39 | 0.03872 | 3.70507e-08 | 3.3317 | RH(HighFlux) |  | Copper | 1.7 | 8.96
RH(HighFlux)1911A040 | 일반 | RH1911A040 | RH(HighFlux) | 1911A | 040 | 60 | 0.02544 | 2.08231e-09 | 3.92784 | RK(MegaFlux) |  | Aluminum | 2.82 | 2.7
RH(HighFlux)1911A060 | 일반 | RH1911A060 | RH(HighFlux) | 1911A | 060 | 90 | 0.01689 | 8.76395e-09 | 3.7268
RH(HighFlux)2314A026 | 일반 | RH2314A026 | RH(HighFlux) | 2314A | 026 | 45 | 0.03872 | 3.70507e-08 | 3.3317
RH(HighFlux)2314A040 | 일반 | RH2314A040 | RH(HighFlux) | 2314A | 040 | 69 | 0.02544 | 2.08231e-09 | 3.92784 | RH(HighFlux) | 026 | 0.03872 | 3.70507e-08 | 3.3317
RH(HighFlux)2314A060 | 일반 | RH2314A060 | RH(HighFlux) | 2314A | 060 | 103 | 0.01689 | 8.76395e-09 | 3.7268 | RH(HighFlux) | 040 | 0.02544 | 2.08231e-09 | 3.92784
RH(HighFlux)2518A026 | 일반 | RH2518A026 | RH(HighFlux) | 2518A | 026 | 63 | 0.03872 | 3.70507e-08 | 3.3317 | RH(HighFlux) | 060 | 0.01689 | 8.76395e-09 | 3.7268
RH(HighFlux)2518A040 | 일반 | RH2518A040 | RH(HighFlux) | 2518A | 040 | 97 | 0.02544 | 2.08231e-09 | 3.92784 | RK(MegaFlux) | 026 | 0.03861 | 8.71756e-08 | 2.98839
RH(HighFlux)2518A060 | 일반 | RH2518A060 | RH(HighFlux) | 2518A | 060 | 146 | 0.01689 | 8.76395e-09 | 3.7268 | RK(MegaFlux) | 040 | 0.02534 | 1.52282e-08 | 3.5265
RH(HighFlux)2518B026 | 일반 | RH2518B026 | RH(HighFlux) | 2518B | 026 | 53 | 0.03872 | 3.70507e-08 | 3.3317 | RK(MegaFlux) | 060 | 0.01667 | 3.76423e-07 | 3.0547
RH(HighFlux)2518B040 | 일반 | RH2518B040 | RH(HighFlux) | 2518B | 040 | 81 | 0.02544 | 2.08231e-09 | 3.92784 |  |  | 0.03862 | 2.12011e-06 | 2.76067
RH(HighFlux)2518B060 | 일반 | RH2518B060 | RH(HighFlux) | 2518B | 060 | 122 | 0.01689 | 8.76395e-09 | 3.7268 |  |  | 0.02529 | 1.17321e-06 | 2.9813
RH(HighFlux)3020A026 | 일반 | RH3020A026 | RH(HighFlux) | 3020A | 026 | 64 | 0.03872 | 3.70507e-08 | 3.3317
RH(HighFlux)3020A040 | 일반 | RH3020A040 | RH(HighFlux) | 3020A | 040 | 99 | 0.02544 | 2.08231e-09 | 3.92784
RH(HighFlux)3020A060 | 일반 | RH3020A060 | RH(HighFlux) | 3020A | 060 | 148 | 0.01689 | 8.76395e-09 | 3.7268
RH(HighFlux)3020B026 | 일반 | RH3020B026 | RH(HighFlux) | 3020B | 026 | 54 | 0.03872 | 3.70507e-08 | 3.3317
RH(HighFlux)3020B040 | 일반 | RH3020B040 | RH(HighFlux) | 3020B | 040 | 84 | 0.02544 | 2.08231e-09 | 3.92784
RH(HighFlux)3020B060 | 일반 | RH3020B060 | RH(HighFlux) | 3020B | 060 | 125 | 0.01689 | 8.76395e-09 | 3.7268
RH(HighFlux)3222A026 | 일반 | RH3222A026 | RH(HighFlux) | 3222A | 026 | 75 | 0.03872 | 3.70507e-08 | 3.3317
RH(HighFlux)3222A040 | 일반 | RH3222A040 | RH(HighFlux) | 3222A | 040 | 115 | 0.02544 | 2.08231e-09 | 3.92784
RH(HighFlux)3222A060 | 일반 | RH3222A060 | RH(HighFlux) | 3222A | 060 | 172 | 0.01689 | 8.76395e-09 | 3.7268
RH(HighFlux)3222B026 | 일반 | RH3222B026 | RH(HighFlux) | 3222B | 026 | 62 | 0.03872 | 3.70507e-08 | 3.3317
RH(HighFlux)3222B040 | 일반 | RH3222B040 | RH(HighFlux) | 3222B | 040 | 96 | 0.02544 | 2.08231e-09 | 3.92784
RH(HighFlux)3222B060 | 일반 | RH3222B060 | RH(HighFlux) | 3222B | 060 | 144 | 0.01689 | 8.76395e-09 | 3.7268
RH(HighFlux)3222C026 | 일반 | RH3222C026 | RH(HighFlux) | 3222C | 026 | 57 | 0.03872 | 3.70507e-08 | 3.3317
RH(HighFlux)3222C040 | 일반 | RH3222C040 | RH(HighFlux) | 3222C | 040 | 88 | 0.02544 | 2.08231e-09 | 3.92784
RH(HighFlux)3222C060 | 일반 | RH3222C060 | RH(HighFlux) | 3222C | 060 | 131 | 0.01689 | 8.76395e-09 | 3.7268
RH(HighFlux)3624A026 | 일반 | RH3624A026 | RH(HighFlux) | 3624A | 026 | 85 | 0.03872 | 3.70507e-08 | 3.3317
RH(HighFlux)3624A040 | 일반 | RH3624A040 | RH(HighFlux) | 3624A | 040 | 131 | 0.02544 | 2.08231e-09 | 3.92784
RH(HighFlux)3624A060 | 일반 | RH3624A060 | RH(HighFlux) | 3624A | 060 | 197 | 0.01689 | 8.76395e-09 | 3.7268
RH(HighFlux)3624B026 | 일반 | RH3624B026 | RH(HighFlux) | 3624B | 026 | 72 | 0.03872 | 3.70507e-08 | 3.3317
RH(HighFlux)3624B040 | 일반 | RH3624B040 | RH(HighFlux) | 3624B | 040 | 110 | 0.02544 | 2.08231e-09 | 3.92784
RH(HighFlux)3624B060 | 일반 | RH3624B060 | RH(HighFlux) | 3624B | 060 | 166 | 0.01689 | 8.76395e-09 | 3.7268
RH(HighFlux)4225A026 | 일반 | RH4225A026 | RH(HighFlux) | 4225A | 026 | 88 | 0.03872 | 3.70507e-08 | 3.3317
RH(HighFlux)4225A040 | 일반 | RH4225A040 | RH(HighFlux) | 4225A | 040 | 136 | 0.02544 | 2.08231e-09 | 3.92784
RH(HighFlux)4225A060 | 일반 | RH4225A060 | RH(HighFlux) | 4225A | 060 | 204 | 0.01689 | 8.76395e-09 | 3.7268
RH(HighFlux)4225B026 | 일반 | RH4225B026 | RH(HighFlux) | 4225B | 026 | 75 | 0.03872 | 3.70507e-08 | 3.3317
RH(HighFlux)4225B040 | 일반 | RH4225B040 | RH(HighFlux) | 4225B | 040 | 115 | 0.02544 | 2.08231e-09 | 3.92784
RH(HighFlux)4225B060 | 일반 | RH4225B060 | RH(HighFlux) | 4225B | 060 | 172 | 0.01689 | 8.76395e-09 | 3.7268
RH(HighFlux)4628A026 | 일반 | RH4628A026 | RH(HighFlux) | 4628A | 026 | 69 | 0.03872 | 3.70507e-08 | 3.3317
RH(HighFlux)4628A040 | 일반 | RH4628A040 | RH(HighFlux) | 4628A | 040 | 106 | 0.02544 | 2.08231e-09 | 3.92784
RH(HighFlux)4628A060 | 일반 | RH4628A060 | RH(HighFlux) | 4628A | 060 | 159 | 0.01689 | 8.76395e-09 | 3.7268
RK(MegaFlux)1911A026 | 일반 | RK1911A026 | RK(MegaFlux) | 1911A | 026 | 39 | 0.03861 | 8.71756e-08 | 2.98839
RK(MegaFlux)1911A040 | 일반 | RK1911A040 | RK(MegaFlux) | 1911A | 040 | 60 | 0.02534 | 1.52282e-08 | 3.5265
RK(MegaFlux)1911A060 | 일반 | RK1911A060 | RK(MegaFlux) | 1911A | 060 | 90 | 0.01667 | 3.76423e-07 | 3.0547
RK(MegaFlux)2314A026 | 일반 | RK2314A026 | RK(MegaFlux) | 2314A | 026 | 45 | 0.03861 | 8.71756e-08 | 2.98839
RK(MegaFlux)2314A040 | 일반 | RK2314A040 | RK(MegaFlux) | 2314A | 040 | 69 | 0.02534 | 1.52282e-08 | 3.5265
RK(MegaFlux)2314A060 | 일반 | RK2314A060 | RK(MegaFlux) | 2314A | 060 | 103 | 0.01667 | 3.76423e-07 | 3.0547
RK(MegaFlux)2518A026 | 일반 | RK2518A026 | RK(MegaFlux) | 2518A | 026 | 63 | 0.03861 | 8.71756e-08 | 2.98839
RK(MegaFlux)2518A040 | 일반 | RK2518A040 | RK(MegaFlux) | 2518A | 040 | 97 | 0.02534 | 1.52282e-08 | 3.5265
RK(MegaFlux)2518A060 | 일반 | RK2518A060 | RK(MegaFlux) | 2518A | 060 | 146 | 0.01667 | 3.76423e-07 | 3.0547
RK(MegaFlux)2518B026 | 일반 | RK2518B026 | RK(MegaFlux) | 2518B | 026 | 53 | 0.03861 | 8.71756e-08 | 2.98839
RK(MegaFlux)2518B040 | 일반 | RK2518B040 | RK(MegaFlux) | 2518B | 040 | 81 | 0.02534 | 1.52282e-08 | 3.5265
RK(MegaFlux)2518B060 | 일반 | RK2518B060 | RK(MegaFlux) | 2518B | 060 | 122 | 0.01667 | 3.76423e-07 | 3.0547
RK(MegaFlux)3020A026 | 일반 | RK3020A026 | RK(MegaFlux) | 3020A | 026 | 64 | 0.03861 | 8.71756e-08 | 2.98839
RK(MegaFlux)3020A040 | 일반 | RK3020A040 | RK(MegaFlux) | 3020A | 040 | 99 | 0.02534 | 1.52282e-08 | 3.5265
RK(MegaFlux)3020A060 | 일반 | RK3020A060 | RK(MegaFlux) | 3020A | 060 | 148 | 0.01667 | 3.76423e-07 | 3.0547
RK(MegaFlux)3020B026 | 일반 | RK3020B026 | RK(MegaFlux) | 3020B | 026 | 54 | 0.03861 | 8.71756e-08 | 2.98839
RK(MegaFlux)3020B040 | 일반 | RK3020B040 | RK(MegaFlux) | 3020B | 040 | 84 | 0.02534 | 1.52282e-08 | 3.5265
RK(MegaFlux)3020B060 | 일반 | RK3020B060 | RK(MegaFlux) | 3020B | 060 | 125 | 0.01667 | 3.76423e-07 | 3.0547
RK(MegaFlux)3222A026 | 일반 | RK3222A026 | RK(MegaFlux) | 3222A | 026 | 75 | 0.03861 | 8.71756e-08 | 2.98839
RK(MegaFlux)3222A040 | 일반 | RK3222A040 | RK(MegaFlux) | 3222A | 040 | 115 | 0.02534 | 1.52282e-08 | 3.5265
RK(MegaFlux)3222A060 | 일반 | RK3222A060 | RK(MegaFlux) | 3222A | 060 | 172 | 0.01667 | 3.76423e-07 | 3.0547
RK(MegaFlux)3222B026 | 일반 | RK3222B026 | RK(MegaFlux) | 3222B | 026 | 62 | 0.03861 | 8.71756e-08 | 2.98839
RK(MegaFlux)3222B040 | 일반 | RK3222B040 | RK(MegaFlux) | 3222B | 040 | 96 | 0.02534 | 1.52282e-08 | 3.5265
RK(MegaFlux)3222B060 | 일반 | RK3222B060 | RK(MegaFlux) | 3222B | 060 | 144 | 0.01667 | 3.76423e-07 | 3.0547
RK(MegaFlux)3222C026 | 일반 | RK3222C026 | RK(MegaFlux) | 3222C | 026 | 57 | 0.03861 | 8.71756e-08 | 2.98839
RK(MegaFlux)3222C040 | 일반 | RK3222C040 | RK(MegaFlux) | 3222C | 040 | 88 | 0.02534 | 1.52282e-08 | 3.5265
RK(MegaFlux)3222C060 | 일반 | RK3222C060 | RK(MegaFlux) | 3222C | 060 | 131 | 0.01667 | 3.76423e-07 | 3.0547
RK(MegaFlux)3624A026 | 일반 | RK3624A026 | RK(MegaFlux) | 3624A | 026 | 85 | 0.03861 | 8.71756e-08 | 2.98839
RK(MegaFlux)3624A040 | 일반 | RK3624A040 | RK(MegaFlux) | 3624A | 040 | 131 | 0.02534 | 1.52282e-08 | 3.5265
RK(MegaFlux)3624A060 | 일반 | RK3624A060 | RK(MegaFlux) | 3624A | 060 | 197 | 0.01667 | 3.76423e-07 | 3.0547
RK(MegaFlux)3624B026 | 일반 | RK3624B026 | RK(MegaFlux) | 3624B | 026 | 72 | 0.03861 | 8.71756e-08 | 2.98839
RK(MegaFlux)3624B040 | 일반 | RK3624B040 | RK(MegaFlux) | 3624B | 040 | 110 | 0.02534 | 1.52282e-08 | 3.5265
RK(MegaFlux)3624B060 | 일반 | RK3624B060 | RK(MegaFlux) | 3624B | 060 | 166 | 0.01667 | 3.76423e-07 | 3.0547
RK(MegaFlux)4225A026 | 일반 | RK4225A026 | RK(MegaFlux) | 4225A | 026 | 88 | 0.03861 | 8.71756e-08 | 2.98839
RK(MegaFlux)4225A040 | 일반 | RK4225A040 | RK(MegaFlux) | 4225A | 040 | 136 | 0.02534 | 1.52282e-08 | 3.5265
RK(MegaFlux)4225A060 | 일반 | RK4225A060 | RK(MegaFlux) | 4225A | 060 | 204 | 0.01667 | 3.76423e-07 | 3.0547
RK(MegaFlux)4225B026 | 일반 | RK4225B026 | RK(MegaFlux) | 4225B | 026 | 75 | 0.03861 | 8.71756e-08 | 2.98839
RK(MegaFlux)4225B040 | 일반 | RK4225B040 | RK(MegaFlux) | 4225B | 040 | 115 | 0.02534 | 1.52282e-08 | 3.5265
RK(MegaFlux)4225B060 | 일반 | RK4225B060 | RK(MegaFlux) | 4225B | 060 | 172 | 0.01667 | 3.76423e-07 | 3.0547
RK(MegaFlux)4628A026 | 일반 | RK4628A026 | RK(MegaFlux) | 4628A | 026 | 69 | 0.03861 | 8.71756e-08 | 2.98839
RK(MegaFlux)4628A040 | 일반 | RK4628A040 | RK(MegaFlux) | 4628A | 040 | 106 | 0.02534 | 1.52282e-08 | 3.5265
RK(MegaFlux)4628A060 | 일반 | RK4628A060 | RK(MegaFlux) | 4628A | 060 | 159 | 0.01667 | 3.76423e-07 | 3.0547

## ER Core Part List
High Flux : RH3222B-060 -->R=ER Shape, H=High Flux Material, , 32=A(Length 32), 22=B(Width 22), B=C(Height), 060=Perm.
P/N |  | Dimensions | [5 empty] | Path length (㎝) | Cross Section Area (㎠) | AL value (nH/n2)±12%
|  | A (mm) | B (mm) | C (mm) | D (mm) | E (mm) | F (mm) |  |  | 026u | 040u | 060u
RH | 1911A | 18.8±0.3 | 11.0±0.2 | 6.0±0.2 | 7.4±0.2 | 15.6±0.2 | 4.0±0.2 | 3.54 | 0.425 | 39 | 60 | 90
RH | 2314A | 23.4±0.3 | 14.0±0.2 | 8.7±0.2 | 9.2±0.2 | 19.4±0.2 | 6.2±0.2 | 4.91 | 0.67 | 45 | 69 | 103
RH | 2518A | 25.0±0.3 | 18.0±0.2 | 8.4±0.2 | 11.0±0.2 | 21.0±0.3 | 5.4±0.2 | 4.97 | 0.96 | 63 | 97 | 146
RH | 2518B | 25.0±0.3 | 18.0±0.2 | 10.8±0.2 | 11.0±0.2 | 21.0±0.3 | 7.8±0.2 | 5.93 | 0.96 | 53 | 81 | 122
RH | 3020A | 30.0±0.4 | 20.0±0.3 | 9.2±0.2 | 12.0±0.2 | 25.6±0.3 | 5.9±0.2 | 5.81 | 1.14 | 64 | 99 | 148
RH | 3020B | 30.0±0.4 | 20.0±0.3 | 11.8±0.2 | 12.0±0.2 | 25.6±0.3 | 8.5±0.2 | 6.85 | 1.14 | 54 | 84 | 125
RH | 3222A | 32.0±0.4 | 22.0±0.3 | 10.3±0.2 | 13.5±0.2 | 27.0±0.3 | 6.6±0.2 | 6.25 | 1.43 | 75 | 115 | 172
RH | 3222B | 32.0±0.4 | 22.0±0.3 | 13.4±0.2 | 13.5±0.2 | 27.0±0.3 | 9.7±0.2 | 7.49 | 1.43 | 62 | 96 | 144
RH | 3222C | 32.0±0.4 | 22.0±0.3 | 15.2±0.2 | 13.5±0.2 | 27.0±0.3 | 11.5±0.2 | 8.21 | 1.43 | 57 | 88 | 131
RH | 3624A | 36.2±0.4 | 24.0±0.3 | 11.2±0.2 | 15.0±0.2 | 30.4±0.4 | 7.2±0.2 | 6.78 | 1.77 | 85 | 131 | 197
RH | 3624B | 36.2±0.4 | 24.0±0.3 | 14.4±0.2 | 15.0±0.2 | 30.4±0.4 | 10.4±0.2 | 8.06 | 1.77 | 72 | 110 | 166
RH | 4225A | 42.0±0.5 | 25.0±0.3 | 12.3±0.2 | 16.2±0.3 | 35.2±0.4 | 7.9±0.2 | 7.61 | 2.06 | 88 | 136 | 204
RH | 4225B | 42.0±0.5 | 25.0±0.3 | 15.8±0.2 | 16.2±0.3 | 35.2±0.4 | 11.4±0.2 | 9.01 | 2.06 | 75 | 115 | 172
RH | 4628A | 46.5±0.6 | 28.0±0.5 | 19.0±0.4 | 14.9±0.4 | 39.3±0.5 | 14.5±0.3 | 9.81 | 2.08 | 69 | 106 | 159
Mega Flux : RK3222B-060
RK | 1911A | 18.8±0.3 | 11.0±0.2 | 6.0±0.2 | 7.4±0.2 | 15.6±0.2 | 4.0±0.2 | 3.54 | 0.425 | 39 | 60 | 90
RK | 2314A | 23.4±0.3 | 14.0±0.2 | 8.7±0.2 | 9.2±0.2 | 19.4±0.2 | 6.2±0.2 | 4.91 | 0.67 | 45 | 69 | 103
RK | 2518A | 25.0±0.3 | 18.0±0.2 | 8.4±0.2 | 11.0±0.2 | 21.0±0.3 | 5.4±0.2 | 4.97 | 0.96 | 63 | 97 | 146
RK | 2518B | 25.0±0.3 | 18.0±0.2 | 10.8±0.2 | 11.0±0.2 | 21.0±0.3 | 7.8±0.2 | 5.93 | 0.96 | 53 | 81 | 122
RK | 3020A | 30.0±0.4 | 20.0±0.3 | 9.2±0.2 | 12.0±0.2 | 25.6±0.3 | 5.9±0.2 | 5.81 | 1.14 | 64 | 99 | 148
RK | 3020B | 30.0±0.4 | 20.0±0.3 | 11.8±0.2 | 12.0±0.2 | 25.6±0.3 | 8.5±0.2 | 6.85 | 1.14 | 54 | 84 | 125
RK | 3222A | 32.0±0.4 | 22.0±0.3 | 10.3±0.2 | 13.5±0.2 | 27.0±0.3 | 6.6±0.2 | 6.25 | 1.43 | 75 | 115 | 172
RK | 3222B | 32.0±0.4 | 22.0±0.3 | 13.4±0.2 | 13.5±0.2 | 27.0±0.3 | 9.7±0.2 | 7.49 | 1.43 | 62 | 96 | 144
RK | 3222C | 32.0±0.4 | 22.0±0.3 | 15.2±0.2 | 13.5±0.2 | 27.0±0.3 | 11.5±0.2 | 8.21 | 1.43 | 57 | 88 | 131
RK | 3624A | 36.2±0.4 | 24.0±0.3 | 11.2±0.2 | 15.0±0.2 | 30.4±0.4 | 7.2±0.2 | 6.78 | 1.77 | 85 | 131 | 197
RK | 3624B | 36.2±0.4 | 24.0±0.3 | 14.4±0.2 | 15.0±0.2 | 30.4±0.4 | 10.4±0.2 | 8.06 | 1.77 | 72 | 110 | 166
RK | 4225A | 42.0±0.5 | 25.0±0.3 | 12.3±0.2 | 16.2±0.3 | 35.2±0.4 | 7.9±0.2 | 7.61 | 2.06 | 88 | 136 | 204
RK | 4225B | 42.0±0.5 | 25.0±0.3 | 15.8±0.2 | 16.2±0.3 | 35.2±0.4 | 11.4±0.2 | 9.01 | 2.06 | 75 | 115 | 172
RK | 4628A | 46.5±0.6 | 28.0±0.5 | 19.0±0.4 | 14.9±0.4 | 39.3±0.5 | 14.5±0.3 | 9.81 | 2.08 | 69 | 106 | 159